## Calculations
Concrete Unit Weight Calculations
Project Name: |  | 119th Street (US-69 to Riley) |  |  |  |  | Project Number: | TH-0734
Date of Test: |  | 2008-05-05 |  |  |  |  | Time of Test: | 12:30 P.M.
Purpose of Concrete: |  | Traffic signal mast arm foundation in NE corner of 119th St & Antioch Rd
Select the Concrete Supplier & Mix Designation | [5 empty] | 74
Penny's Concrete - AS6525G44 | [6 empty] | Approval Date
Property | Design | Air Entrainment Percentages |  |  |  |  | NA
Air (%) | NA | 5 | 6 | 6.5 | 7 | 8
Unit Wt (lbs/CF) | NA | NA | NA | NA | NA | NA
What is the Design Strength? | [6 empty] | NA | psi
What is the Weight of the Test Bucket Plus Concrete? | [6 empty] | 43.62 | lbs
What is the Weight of the Empty Test Bucket? | [6 empty] | 7.75 | lbs
The Net Unit Weight of the Concrete = | [6 empty] | 35.87 | lbs
What is the Tare Factor? | [6 empty] | 4.018
The Calculated Unit Weight of the Field Sample = | [6 empty] | 144.13 | lbs/CF
Enter the Percent Air from the Field Test (Round to the Nearest 0.1%) | [6 empty] | 6.8 | %
Interpolate the Unit Weight Between | [6 empty] | 6.5 | % and | 7 | % Air
Associated Range of Unit Weights = | [6 empty] | NA | lbs/CF | NA | lbs/CF
Interpolated Minimum Unit Weight = | [6 empty] | #VALUE! | lbs/CF
Is Concrete Acceptable Based on Air and Unit Weight? | [6 empty] | #VALUE!
Password: Calculations

## Mix Designs
|  | Design | Design | Design | Air Entrainment Percentages |  |  |  |  | Approval
| Concrete Supplier | Strength | Air | Unit Wt | 5 | 6 | 6.5 | 7 | 8 | Date
1 | APAC | NA | NA | NA | NA | NA | NA | NA | NA | NA
2 | Barbour Concrete Company - BCC-GR-KC4K | 4000 | 6.5 | 142.7 | 143.54 | 142.03 | 141.28 | 140.52 | 139.01 | 2010-03-01
3 | Builders Ready-Mix | NA | NA | NA | NA | NA | NA | NA | NA | NA
4 | Century Concrete - 6684K | 4000 | 6.5 | 141.22 | 142.05 | 140.56 | 139.81 | 139.06 | 137.57 | 2010-03-02
5 | Century Concrete - 670-MR4K | 4000 | 6.5 | 140.52 | 141.35 | 139.86 | 139.11 | 138.37 | 136.88 | 2010-03-01
6 | Century Concrete - 670-SP4K | 4000 | 6.5 | 140.52 | 141.35 | 139.86 | 139.11 | 138.37 | 136.88 | 2010-03-01
7 | Century Concrete - 6844K | 4000 | 6.5 | 141.7 | 142.54 | 141.04 | 140.29 | 139.54 | 138.04 | 2010-03-02
8 | Century Concrete - 685-MR4K | 4000 | 6.5 | 140.96 | 141.79 | 140.3 | 139.55 | 138.81 | 137.31 | 2010-03-01
9 | Century Concrete - 685-SP4K | 4000 | 6.5 | 140.96 | 141.79 | 140.3 | 139.55 | 138.81 | 137.31 | 2010-03-01
10 | Century Concrete - 686-MR5K | 5000 | 6.5 | 141.22 | 142.05 | 140.56 | 139.81 | 139.06 | 137.57 | 2010-03-01
11 | Century Concrete - 686-SP5K | 5000 | 6.5 | 141.22 | 142.05 | 140.56 | 139.81 | 139.06 | 137.57 | 2010-03-01
12 | Century Concrete - 687-HE5K | High Early | 6.5 | 140.7 | 141.53 | 140.04 | 139.3 | 138.55 | 137.06 | 2010-03-01
13 | Century Concrete - 718-MR5K | 5000 | 6.5 | 141.44 | 142.28 | 140.78 | 140.03 | 139.28 | 137.78 | 2010-03-01
14 | Century Concrete - 718-SP5K | 5000 | 6.5 | 141.44 | 142.28 | 140.78 | 140.03 | 139.28 | 137.78 | 2010-03-01
15 | Concrete Materials - QKB4K1041 | 4000 | 6.5 | 141.85 | 142.69 | 141.18 | 140.43 | 139.68 | 138.18 | 2010-03-01
16 | Concrete Materials - QKB4K1042 | 4000 | 6.5 | 141.52 | 142.35 | 140.85 | 140.1 | 139.35 | 137.86 | 2010-03-01
17 | Concrete Materials - QKB4K1043 | 4000 | 6.5 | 141.15 | 141.98 | 140.48 | 139.74 | 138.99 | 137.49 | 2010-03-01
18 | Concrete Materials - QKB4K1044 | 4000 | 6.5 | 140.78 | 141.61 | 140.12 | 139.37 | 138.62 | 137.13 | 2010-03-01
19 | Cretex Concrete Products Midwest - CMW BS 5K DC-FA-Q | NA | NA | NA | NA | NA | NA | NA | NA | NA
20 | Cretex Concrete Products Midwest - CMW BS 5K WC-FA-Q | NA | NA | NA | NA | NA | NA | NA | NA | NA
21 | Cretex Concrete Products Midwest - CMW LAW 5K WC-FA-Q | NA | NA | NA | NA | NA | NA | NA | NA | NA
22 | E&M Precast and Ready-Mix | NA | NA | NA | NA | NA | NA | NA | NA | NA
23 | Fordyce Concrete - 6684K | 4000 | 6.5 | 141.22 | 142.05 | 140.56 | 139.81 | 139.06 | 137.57 | 2010-03-02
24 | Fordyce Concrete - 670-MR4K | 4000 | 6.5 | 140.52 | 141.35 | 139.86 | 139.11 | 138.37 | 136.88 | 2010-03-01
25 | Fordyce Concrete - 670-SP4K | 4000 | 6.5 | 140.52 | 141.35 | 139.86 | 139.11 | 138.37 | 136.88 | 2010-03-01
26 | Fordyce Concrete - 6844K | 4000 | 6.5 | 141.7 | 142.54 | 141.04 | 140.29 | 139.54 | 138.04 | 2010-03-02
27 | Fordyce Concrete - 685-MR4K | 4000 | 6.5 | 140.96 | 141.79 | 140.3 | 139.55 | 138.81 | 137.31 | 2010-03-01
28 | Fordyce Concrete - 685-SP4K | 4000 | 6.5 | 140.96 | 141.79 | 140.3 | 139.55 | 138.81 | 137.31 | 2010-03-01
29 | Fordyce Concrete - 686-MR5K | 5000 | 6.5 | 141.22 | 142.05 | 140.56 | 139.81 | 139.06 | 137.57 | 2010-03-01
30 | Fordyce Concrete - 686-SP5K | 5000 | 6.5 | 141.22 | 142.05 | 140.56 | 139.81 | 139.06 | 137.57 | 2010-03-01
31 | Fordyce Concrete - 687-HE5K | High Early | 6.5 | 140.7 | 141.53 | 140.04 | 139.3 | 138.55 | 137.06 | 2010-03-01
32 | Fordyce Concrete - 718-MR5K | 5000 | 6.5 | 141.44 | 142.28 | 140.78 | 140.03 | 139.28 | 137.78 | 2010-03-01
33 | Fordyce Concrete - 718-SP5K | 5000 | 6.5 | 141.44 | 142.28 | 140.78 | 140.03 | 139.28 | 137.78 | 2010-03-01
34 | Geiger Ready-Mix - KC4KBK10 | 4000 | 6.5 | 141.93 | 142.76 | 141.26 | 140.51 | 139.76 | 138.25 | 2010-03-01
35 | Geiger Ready-Mix - KC4KBK25 | 4000 | 6.5 | 141.48 | 142.31 | 140.82 | 140.07 | 139.32 | 137.82 | 2010-03-01
36 | Geiger Ready-Mix - KC4KBK40 | 4000 | 6.5 | 140.74 | 141.57 | 140.08 | 139.33 | 138.59 | 137.1 | 2010-03-01
37 | Geiger Ready-Mix - KC4KBM10 | 4000 | 6.5 | 141.74 | 142.57 | 141.07 | 140.32 | 139.57 | 138.07 | 2010-03-01
38 | Geiger Ready-Mix - KC4KBM25 | 4000 | 6.5 | 141.3 | 142.13 | 140.63 | 139.88 | 139.14 | 137.64 | 2010-03-01
39 | Geiger Ready-Mix - KC4KBM40 | 4000 | 6.5 | 140.56 | 141.38 | 139.89 | 139.15 | 138.41 | 136.92 | 2010-03-01
40 | Geiger Ready-Mix - KC4KHK10 | 4000 | 6.5 | 141.78 | 142.61 | 141.11 | 140.36 | 139.61 | 138.11 | 2010-03-01
41 | Geiger Ready-Mix - KC4KHK25 | 4000 | 6.5 | 141.37 | 142.2 | 140.71 | 139.96 | 139.21 | 137.71 | 2010-03-01
42 | Geiger Ready-Mix - KC4KHK40 | 4000 | 6.5 | 140.59 | 141.42 | 139.93 | 139.19 | 138.44 | 136.95 | 2010-03-01
43 | Geiger Ready-Mix - KC4KHM10 | 4000 | 6.5 | 141.63 | 142.46 | 140.96 | 140.21 | 136.46 | 137.96 | 2010-03-01
44 | Geiger Ready-Mix - KC4KHM25 | 4000 | 6.5 | 141.19 | 142.02 | 140.52 | 139.77 | 139.03 | 137.53 | 2010-03-01
45 | Geiger Ready-Mix - KC4KHM40 | 4000 | 6.5 | 140.41 | 141.23 | 139.75 | 139 | 138.26 | 136.77 | 2010-03-01
46 | Geiger Ready-Mix - KC5KBK10 | 5000 | 6.5 | 142.48 | 143.32 | 141.81 | 141.06 | 140.3 | 138.79 | 2010-03-01
47 | Geiger Ready-Mix - KC5KBK25 | 5000 | 6.5 | 141.85 | 142.69 | 141.18 | 140.43 | 139.68 | 138.18 | 2010-03-01
48 | Geiger Ready-Mix - KC5KBK40 | 5000 | 6.5 | 141.22 | 142.05 | 140.56 | 139.81 | 139.06 | 137.57 | 2010-03-01
49 | Geiger Ready-Mix - KC5KBM10 | 5000 | 6.5 | 142.3 | 143.13 | 141.63 | 140.87 | 140.12 | 138.61 | 2010-03-01
50 | Geiger Ready-Mix - KC5KBM25 | 5000 | 6.5 | 141.67 | 142.5 | 141 | 140.25 | 139.5 | 138 | 2010-03-01
51 | Geiger Ready-Mix - KC5KBM40 | 5000 | 6.5 | 141.07 | 141.9 | 140.41 | 139.66 | 138.92 | 137.42 | 2010-03-01
52 | Geiger Ready-Mix - KC5KHK10 | 5000 | 6.5 | 142.33 | 143.17 | 141.66 | 140.91 | 140.16 | 138.65 | 2010-03-01
53 | Geiger Ready-Mix - KC5KHK25 | 5000 | 6.5 | 141.78 | 142.61 | 141.11 | 140.36 | 139.61 | 138.11 | 2010-03-01
54 | Geiger Ready-Mix - KC5KHK40 | 5000 | 6.5 | 141.15 | 141.98 | 140.48 | 139.74 | 138.99 | 137.49 | 2010-03-01
55 | Geiger Ready-Mix - KC5KHM10 | 5000 | 6.5 | 142.15 | 142.98 | 141.48 | 140.73 | 139.97 | 138.47 | 2010-03-01
56 | Geiger Ready-Mix - KC5KHM25 | 5000 | 6.5 | 141.48 | 142.31 | 140.82 | 140.07 | 139.32 | 137.82 | 2010-03-01
57 | Geiger Ready-Mix - KC5KHM40 | 5000 | 6.5 | 140.96 | 141.79 | 140.3 | 139.55 | 138.81 | 137.31 | 2010-03-01
58 | Kincaid Ready-Mix - 860022_4K | 4000 | 6.5 | 142.72 | 143.56 | 142.05 | 141.29 | 140.54 | 139.03 | 2010-03-01
59 | Kincaid Ready-Mix - 860024_4K | 4000 | 6.5 | 141.29 | 142.12 | 140.62 | 139.87 | 139.13 | 137.64 | 2010-03-01
60 | Kincaid Ready-Mix - 865822_5K | 5000 | 6.5 | 141.62 | 142.45 | 140.95 | 140.2 | 139.45 | 137.95 | 2010-03-01
61 | Kincaid Ready-Mix - 865824_5K | 5000 | 6.5 | 140.07 | 140.9 | 139.41 | 138.67 | 137.93 | 136.45 | 2010-03-01
62 | Kincaid Ready-Mix - 8844HE_5K | High Early | 6.5 | 142.22 | 143.06 | 141.55 | 140.8 | 140.05 | 138.54 | 2010-03-01
63 | LaFarge / QuickSilver - KB40HD12 | 4000 | 6.5 | 141.63 | 142.46 | 140.96 | 140.21 | 139.46 | 137.96 | 2010-03-01
64 | LaFarge / QuickSilver - KB40HD22 | 4000 | 6.5 | 140.96 | 141.79 | 140.3 | 139.55 | 138.81 | 137.31 | 2010-03-01
65 | LaFarge / QuickSilver - KB40HD32 | 4000 | 6.5 | 140.96 | 141.79 | 140.3 | 139.55 | 138.81 | 137.31 | 2010-03-01
66 | LaFarge / QuickSilver - KB50HD12 | 5000 | 6.5 | 140.37 | 141.2 | 139.71 | 138.97 | 138.22 | 136.74 | 2010-03-01
67 | LaFarge / QuickSilver - KB50HD22 | 5000 | 6.5 | 139.52 | 140.34 | 138.86 | 138.12 | 137.38 | 135.91 | 2010-03-01
68 | LaFarge / QuickSilver - KB50HD32 | 5000 | 6.5 | 138.81 | 139.63 | 138.16 | 137.43 | 136.69 | 135.22 | 2020-03-01
69 | Parshall Concrete Products - KCMMB 5K | 5000 | 6.5 | 141.59 | 142.43 | 140.93 | 140.18 | 139.43 | 137.93 | 2010-03-01
70 | Penny's Concrete - AS6425G42 | 4000 | 6.5 | 141.37 | 142.2 | 140.71 | 139.96 | 139.21 | 137.71 | 2010-03-01
71 | Penny's Concrete - AS6425G44 | 4000 | 6.5 | 140.67 | 141.49 | 140 | 139.26 | 138.52 | 137.03 | 2010-03-01
72 | Penny's Concrete - AS6525G40 | 5000 | 6.5 | 140.96 | 141.79 | 140.3 | 139.55 | 138.81 | 137.31 | 2010-03-01
73 | Penny's Concrete - AS6525G42 | NA | NA | NA | NA | NA | NA | NA | NA | NA
74 | Penny's Concrete - AS6525G44 | NA | NA | NA | NA | NA | NA | NA | NA | NA
75 | Precast Eng. & Manufacturing (Precast) | NA | NA | NA | NA | NA | NA | NA | NA | NA
76 | Pretech (Percast) - 4K KCMMB | 4000 | 6.5 | 143.21 | 144.05 | 142.53 | 141.77 | 141.02 | 139.5 | 2010-03-02
77 | Pretech (Percast) - 5K KCMMB | 5000 | 6.5 | 142.35 | 143.19 | 141.68 | 140.93 | 140.17 | 138.67 | 2010-03-02
78 | RAMS Ready-Mix | NA | NA | NA | NA | NA | NA | NA | NA | NA
79 | Reliable Concrete KCMMB 4K | 4000 | 6.5 | 144.41 | 145.26 | 143.73 | 142.96 | 142.2 | 140.67 | 2010-03-01
80 | St. Joe Concrete Products | NA | NA | NA | NA | NA | NA | NA | NA | NA
81 | Vanguard Products (Precast) | NA | NA | NA | NA | NA | NA | NA | NA | NA
82 | Whistle Redi-Mix | NA | NA | NA | NA | NA | NA | NA | NA | NA
Password:Mixdesigns