## Calculations
2011 Concrete Unit Weight Calculations
Project Name: | [6 empty] | Project Number:
Date of Test: | [6 empty] | Time of Test:
Purpose of Concrete:
Select the Concrete Supplier & Mix Designation | [5 empty] | 19
Fordyce-Century Mix - KCMMB4KS7
Property | Design | Air Entrainment Percentages
Air (%) | 6.5 | 5 | 6 | 6.5 | 7 | 8
Unit Wt (lbs/CF) | 143.3 | 144.14 | 142.62 | 141.86 | 141.1 | 139.59
What is the Design Strength? | [6 empty] | 4000 | psi
What is the Weight of the Test Bucket Plus Concrete? | [7 empty] | lbs
What is the Weight of the Empty Test Bucket? | [7 empty] | lbs
The Net Unit Weight of the Concrete = | [6 empty] | 0 | lbs
What is the Tare Factor?
The Calculated Unit Weight of the Field Sample = | [6 empty] | 0 | lbs/CF
Enter the Percent Air from the Field Test (Round to the Nearest 0.1%) | [7 empty] | %
Interpolate the Unit Weight Between | [6 empty] | AIR IS TOO LOW | % and | AIR IS TOO LOW | % Air
Associated Range of Unit Weights = | [6 empty] | NA | lbs/CF | NA | lbs/CF
Interpolated Minimum Unit Weight = | [6 empty] | NA | lbs/CF
Is Concrete Acceptable Based on Air and Unit Weight? | [6 empty] | REJECT
Password: Calculations

## Mix Designs
|  | Design | Design | Design | Air Entrainment Percentages
| Concrete Supplier | Strength | Air | Unit Wt | 5 | 6 | 6.5 | 7 | 8
1 | APAC | NA | NA | NA | NA | NA | NA | NA | NA
2 | Barbour Concrete Company - BCC-GR-KC4K | 4000 | 6.5 | 142.93 | 143.77 | 142.25 | 141.5 | 140.74 | 139.23
3 | Builders Ready-Mix | NA | NA | NA | NA | NA | NA | NA | NA
4 | Concrete Materials - QKB4K1141 | 4000 | 6.5 | 142.06 | 142.89 | 141.39 | 140.64 | 139.89 | 138.38
5 | Concrete Materials - QKB4K1142 | 4000 | 6.5 | 141.69 | 142.53 | 141.03 | 140.28 | 139.53 | 138.03
6 | Concrete Materials - QKB4K1143 | 4000 | 6.5 | 141.33 | 142.16 | 140.67 | 139.92 | 139.17 | 137.68
7 | Concrete Materials - QKB4K1144 | 4000 | 6.5 | 140.97 | 141.8 | 140.3 | 139.56 | 138.81 | 137.32
8 | Concrete Materials - QKB5K1140 | 5000 | 6.5 | 142 | 142.84 | 141.33 | 140.58 | 139.83 | 138.32
9 | Concrete Materials - QKB5K1142 | 5000 | 6.5 | 141.23 | 142.06 | 140.56 | 139.81 | 139.07 | 137.57
10 | Cretex Concrete Products Midwest - CMW BS 5K DC-S | 5000 | 6.5 | 145.26 | 146.11 | 144.58 | 143.81 | 143.04 | 141.5
11 | Cretex Concrete Products Midwest - CMW BS 5K WC-S | 5000 | 6.5 | 143.74 | 144.59 | 143.06 | 142.3 | 141.54 | 140.02
12 | Cretex Concrete Products Midwest - CMW LAW 5K WC-FA | 5000 | 6.5 | 141.59 | 142.43 | 140.93 | 140.18 | 139.43 | 137.93
13 | E&M Precast and Ready-Mix | NA | NA | NA | NA | NA | NA | NA | NA
14 | Fordyce-Century Mix - KCMMB4KF2 | 4000 | 6.5 | 143.17 | 144.01 | 142.5 | 141.74 | 140.98 | 139.46
15 | Fordyce-Century Mix - KCMMB4KF4 | 4000 | 6.5 | 142.78 | 143.62 | 142.11 | 141.35 | 140.59 | 139.08
16 | Fordyce-Century Mix - KCMMB4KF7 | 4000 | 6.5 | 142.78 | 143.62 | 142.11 | 141.35 | 140.59 | 139.08
17 | Fordyce-Century Mix - KCMMB4KS2 | 4000 | 6.5 | 143.99 | 144.83 | 143.31 | 142.55 | 141.78 | 140.26
18 | Fordyce-Century Mix - KCMMB4KS4 | 4000 | 6.5 | 143.3 | 144.14 | 142.62 | 141.86 | 141.1 | 139.59
19 | Fordyce-Century Mix - KCMMB4KS7 | 4000 | 6.5 | 143.3 | 144.14 | 142.62 | 141.86 | 141.1 | 139.59
20 | Fordyce-Century Mix - KCMMB5KF4 | 5000 | 6.5 | 142.81 | 143.65 | 142.14 | 141.38 | 140.62 | 139.11
21 | Fordyce-Century Mix - KCMMB5KF7 | 5000 | 6.5 | 142.81 | 143.65 | 142.14 | 141.38 | 140.62 | 139.11
22 | Fordyce-Century Mix - KCMMB5KHE5 | 5000 | 6.5 | 142.56 | 143.39 | 141.88 | 141.13 | 140.38 | 138.87
23 | Fordyce-Century Mix - KCMMB5KS4 | 5000 | 6.5 | 143.72 | 144.57 | 143.05 | 142.29 | 141.52 | 140
24 | Fordyce-Century Mix - KCMMB5KS7 | 5000 | 6.5 | 143.72 | 144.57 | 143.05 | 142.29 | 141.52 | 140
25 | Geiger Ready-Mix - KC4KHK10 | 4000 | 6.5 | 141.44 | 142.28 | 140.78 | 140.03 | 139.28 | 137.78
26 | Geiger Ready-Mix - KC4KHK25 | 4000 | 6.5 | 140.67 | 141.49 | 140 | 139.26 | 138.52 | 137.03
27 | Geiger Ready-Mix - KC4KHK40 | 4000 | 6.5 | 140.04 | 140.86 | 139.38 | 138.64 | 137.9 | 136.41
28 | Geiger Ready-Mix - KC4KHM10 | 4000 | 6.5 | 141.44 | 142.28 | 140.78 | 140.03 | 139.28 | 137.78
29 | Geiger Ready-Mix - KC4KHM25 | 4000 | 6.5 | 140.67 | 141.49 | 140 | 139.26 | 138.52 | 137.03
30 | Geiger Ready-Mix - KC4KHM40 | 4000 | 6.5 | 140.04 | 140.86 | 139.38 | 138.64 | 137.9 | 136.41
31 | Geiger Ready-Mix - KC5KHK10 | 5000 | 6.5 | 141.7 | 142.54 | 141.04 | 140.29 | 139.54 | 138.04
32 | Geiger Ready-Mix - KC5KHK25 | 5000 | 6.5 | 140.89 | 141.72 | 140.23 | 139.48 | 138.73 | 137.24
33 | Geiger Ready-Mix - KC5KHK40 | 5000 | 6.5 | 140.04 | 140.86 | 139.38 | 138.64 | 137.9 | 136.41
34 | Geiger Ready-Mix - KC5KHM10 | 5000 | 6.5 | 141.7 | 142.54 | 141.04 | 140.29 | 139.54 | 138.04
35 | Geiger Ready-Mix - KC5KHM25 | 5000 | 6.5 | 140.89 | 141.72 | 140.23 | 139.48 | 138.73 | 137.24
36 | Geiger Ready-Mix - KC5KHM40 | 5000 | 6.5 | 140.04 | 140.86 | 139.38 | 138.64 | 137.9 | 136.41
37 | Kincaid Ready-Mix - 860022_4K | 4000 | 6.5 | 142.44 | 143.28 | 141.77 | 141.02 | 140.27 | 138.76
38 | Kincaid Ready-Mix - 860022GM | 4000 | 6.5 | 141.74 | 142.57 | 141.07 | 140.32 | 139.57 | 138.07
39 | Kincaid Ready-Mix - 860022HM | 4000 | 6.5 | 144.11 | 144.96 | 143.43 | 142.67 | 141.91 | 140.38
40 | Kincaid Ready-Mix - 860024_4K | 4000 | 6.5 | 140.96 | 141.79 | 140.3 | 139.55 | 138.81 | 137.31
41 | Kincaid Ready-Mix - 860024GM | 4000 | 6.5 | 140.22 | 141.05 | 139.56 | 138.82 | 138.08 | 136.59
42 | Kincaid Ready-Mix - 860024HM | 4000 | 6.5 | 142.89 | 143.73 | 142.22 | 141.46 | 140.7 | 139.19
43 | Kincaid Ready-Mix - 865822_5K | 5000 | 6.5 | 141.33 | 142.16 | 140.67 | 139.92 | 139.17 | 137.68
44 | Kincaid Ready-Mix - 865822GM | 5000 | 6.5 | 140.67 | 141.49 | 140 | 139.26 | 138.52 | 137.03
45 | Kincaid Ready-Mix - 865822HM | 5000 | 6.5 | 142.93 | 143.77 | 142.25 | 141.5 | 140.74 | 139.23
46 | Kincaid Ready-Mix - 865824_5K | 5000 | 6.5 | 140 | 140.82 | 139.34 | 138.6 | 137.86 | 136.38
47 | Kincaid Ready-Mix - 865824GM | 5000 | 6.5 | 139.81 | 140.64 | 139.16 | 138.42 | 137.68 | 136.2
48 | Kincaid Ready-Mix - 865824HM | 5000 | 6.5 | 141.63 | 142.46 | 140.96 | 140.21 | 139.46 | 137.96
49 | Kincaid Ready-Mix - 8844GMHE | HE | 6.5 | 142.22 | 142.16 | 140.67 | 139.92 | 139.17 | 137.68
50 | Kincaid Ready-Mix - 8844HE | HE | 6.5 | 142.22 | 143.06 | 141.55 | 140.8 | 140.05 | 138.54
51 | Kincaid Ready-Mix - 8844HMHE | HE | 6.5 | 143.56 | 144.4 | 142.88 | 142.12 | 141.36 | 139.84
52 | LaFarge / QuickSilver - KB40HD12 | 4000 | 6.5 | 142.67 | 143.51 | 142 | 141.24 | 140.48 | 138.97
53 | LaFarge / QuickSilver - KB40HD22 | 4000 | 6.5 | 141.63 | 142.46 | 140.96 | 140.21 | 139.46 | 137.96
54 | LaFarge / QuickSilver - KB40HD32 | 4000 | 6.5 | 141.63 | 142.46 | 140.96 | 140.21 | 139.46 | 137.96
55 | LaFarge / QuickSilver - KB50HD12 | 5000 | 6.5 | 141.7 | 142.54 | 141.04 | 140.29 | 139.54 | 138.04
56 | LaFarge / QuickSilver - KB50HD22 | 5000 | 6.5 | 140.44 | 141.27 | 139.78 | 139.04 | 138.3 | 136.81
57 | LaFarge / QuickSilver - KB50HD32 | 5000 | 6.5 | 140.44 | 141.27 | 139.78 | 139.04 | 138.3 | 136.81
58 | Parshall Concrete Products - KCMMB 5K | 5000 | 6.5 | 141.63 | 142.46 | 140.96 | 140.21 | 139.46 | 137.96
59 | Penny's Concrete - AS4525G40 | 5000 | 6.5 | 140.7 | 141.58 | 140.09 | 139.35 | 138.6 | 137.11
60 | Penny's Concrete - AS6425G42 | 4000 | 6.5 | 140.78 | 141.61 | 140.12 | 139.37 | 138.62 | 137.13
61 | Penny's Concrete - AS6425G44 | 4000 | 6.5 | 140.41 | 141.23 | 139.75 | 139 | 138.26 | 136.77
62 | Penny's Concrete - AS6525G40 | 5000 | 6.5 | 140.76 | 141.58 | 140.09 | 139.35 | 138.6 | 137.11
63 | Precast Eng. & Manufacturing (Precast) | NA | NA | NA | NA | NA | NA | NA | NA
64 | Pretech (Percast) - KCMMB 4K | 4000 | 6.5 | 142.72 | 143.56 | 142.05 | 141.3 | 140.54 | 139.03
65 | Pretech (Percast) - KCMMB 5K | 5000 | 6.5 | 141.83 | 142.66 | 141.16 | 140.41 | 139.66 | 138.16
66 | RAMS Ready-Mix | NA | NA | NA | NA | NA | NA | NA | NA
67 | Reliable Concrete KCMMB 4K | 4000 | 6.5 | 144.37 | 145.22 | 143.69 | 142.93 | 142.16 | 140.63
68 | Show Me Readymix | NA | NA | NA | NA | NA | NA | NA | NA
69 | St. Joe Concrete Products | NA | NA | NA | NA | NA | NA | NA | NA
70 | Vanguard Products (Precast) | NA | NA | NA | NA | NA | NA | NA | NA
71 | Whistle Redi-Mix | NA | NA | NA | NA | NA | NA | NA | NA
Password:Mixdesigns