## Sheet1
Concrete Inspection Guidelines
Mix Design Required | Concrete will be accepted only from concrete suppliers with
an City approved mix design on file. Admixtures must be in-
cluded in the mix design.
Prior to placement – 1st load | 1. Test slump,air, unit weight.
2. Failure of any of these tests are grounds to reject concrete.
3. Wash out a handful of concrete to verify that coarse agree-
gate is approved material.
4. Cast set of cylinders from 1st load.
Delivery tickets | Tickets must have the following information:
Delivery tickets must be collected | 1. Name and location of plant
for all concrete prior to acceptance. | 2. Size of load in CY.
If you are unable to collect them, | 3. Batch weights of components.
require the job supt. to collect them | 4. Time of batching. | No concrete from any supplier will be accepted on any City jobsite without a City approved mix design.
in your absence. | 5. Amount of water withheld (if any)
6. Mix design number - must agree with number of approved
mix design.
Slump tolerance | Mix design slump +- allowable tolerance.
Air content tolerance | Mix design air content +- allowable tolerance
Unit weight tolerance | 1% (no + tolerance)
Adding water in the field | Water may be added only 1 time per load and only at
Conditions: | beginning of discharge.
1) Must be withheld at batch plant | 1. Test slump
2) Marked on delivery ticket | 2. If slump is < design slump, contractor or supplier may add
3) Must use calibrated bucket | water only if using a calibrated bucket.
KDOT 402.07 p.255 (90 Bluebook) | 3. Truck driver must mark on delivery ticket amount of water
added and initial
4. Mix an additional 20-30 revs (record # add. revs on ticket)
5.Test air, unit weight
Concrete in cold weather | If ambient temperature falls below 40 degrees the following
O.P.M.C. | precautionary measures must be taken: the water and/or aggregate |  Air temp.=< 74F: place within 1.5 hrs.
may be heated so that conc. temp. is <50 degrees <90 degrees.
Insulating blankets shall be required to protect concrete.
Concrete surface shall be maintained at a min. temp. of 50 degrees
for 5 days. If conc. surface drops <50 degrees >40 degrees, conc.
surface shall be maintained at a minimum of 40 degrees for an add-
itional 5 days (total of 10 days). If conc. surface temp. drops below
40 degrees, contractor shall be required to remove and replace
concrete at own expense.
Concrete in hot weather | Air temp <= 74 degrees F: place within 1.5 hrs.
Time restrictions (truck mixed) | Air temp => 75 degrees F <= 89 degrees F: place within 1 hr.
KDOT 401.08 p.10 (2015) | Air temp => 75 degrees F <= 89 degrees F: place within 1.5 hr.
with set retarder
| Air temp.=>90 degrees F: place within 1 hr. |  70 revs. =< Mixing =< 100 revs.
Conc. Temp.=> 90 degrees F: place within 45 min.
Mixing/agitation | Max. mixing+agitating = 300 revs.
KDOT 401.09 p.9 (2015) | Min. mixing+agitating = 70 revs.
| Max agitating (plant mixed) =< 200 revs. |  Stop operations when descending air temp=40F
If withheld from load at batch plant only (and marked on delivery ticket)
1. Test slump, air, yield. Wash spoil to verify that coarse aggregate is approved material. Failure of any of these tests are grounds to reject concrete.
Tickets must have the following info: